## Sheet1
文件名 | 厂家 | Part Number | Package | 技术 | V(BR)CE | IC (TC=25℃) | IC (TC=100℃) | ICpulse | IF (TC=25℃) | IF (TC=100℃) | IFpulse | Irrm 25℃ | Irrm 175℃ | VGE | LE | Ptot-mos (TC=25℃) | Ptot-mos (TC=100℃) | Ptot-Diode (TC=25℃) | Ptot-Diode (TC=100℃) | tsc | VCE(sat)-type (Tj=25℃) | VCE(sat)max (Tj=25℃) | Vcesat type 175℃ | VF 25℃ | VF 100℃ | VF 175℃ | Vge(th)min | Vge(th)-type | Vge(th)max | ICES 25℃ | ICES 100℃ | IGES | gfs | Cies（pF） | Coes（pF） | Cres（pF） | tdon 25℃（ns） | tdon 175℃（ns） | tr 25℃（ns） | tr175℃（ns） | tdoff 25℃（ns） | tdoff 175℃（ns） | tf 25℃（ns） | tf 175℃（ns） | trr 25℃（ns） | trr 175℃ | Eon 25℃（uJ） | Eon 175℃（uJ） | Eoff（uJ） | Eoff 175℃（uJ） | Ets 25℃（uJ） | Ets 175℃（uJ） | QG(nc) | QGE(nc) | QGC(nc) | Qrr 25℃（uC） | Qrr 175℃ | dirr/dt 25℃ | dirr/dt 150℃ | Erec 25℃ | Erec 175℃ | 标准等级 | Rth(j-a) | Rth(j-c) | Rth(j-c) | Tj min | Tj max | V(BR)CE | IC (TC=25℃) | IC (TC=100℃) | ICpulse | IF (TC=25℃) | IF (TC=100℃) | IFpulse | Irrm 25℃ | Irrm 175℃ | VGE | LE | Ptot-mos (TC=25℃) | Ptot-mos (TC=100℃) | Ptot-Diode (TC=25℃) | Ptot-Diode (TC=100℃) | tsc | VCE(sat)-type (Tj=25℃) | VCE(sat)max (Tj=25℃) | Vcesat type 175℃ | VF 25℃ | VF 100℃ | VF 175℃ | Vge(th)min | Vge(th)-type | Vge(th)max | ICES 25℃ | ICES 100℃ | IGES | gfs | Cies（pF） | Coes（pF） | Cres（pF） | tdon 25℃（ns） | tdon 175℃（ns） | tr 25℃（ns） | tr175℃（ns） | tdoff 25℃（ns） | tdoff 175℃（ns） | tf 25℃（ns） | tf 175℃（ns） | trr 25℃（ns） | trr 175℃ | Eon 25℃（uJ） | Eon 175℃（uJ） | Eoff（uJ） | Eoff 175℃（uJ） | Ets 25℃（uJ） | Ets 175℃（uJ） | QG(nc) | QGE(nc) | QGC(nc) | Qrr 25℃（uC） | Qrr 175℃ | dirr/dt 25℃ | dirr/dt 150℃ | Erec 25℃ | Erec 175℃ | Rth(j-a) | Rth(j-c) | Rth(j-c)
[5 empty] | Collector-emitter voltage | DC collector current, limited by Tvjmax | DC collector current, limited by Tvjmax | Pulsed collector current, tp limited by Tvjmax | Diode forward current，limited by Tvjmax | Diode forward current，limited by Tjmax | Diode pulsed current, tp limited by Tjmax | Diode peak reverse recovery current | Diode peak reverse recovery current | Gate-emitter voltage | Internal emitter inductance measured 5 mm (0.197 in.) from case | Power dissipation | Power dissipation | Power dissipation | Power dissipation | Short circuit withstand time | Collector-emitter saturation voltage | Collector-emitter saturation voltage | Collector-emitter saturation voltage | Diode forward voltage | Diode forward voltage | Diode forward voltage | Gate-emitter threshold voltage | Gate-emitter threshold voltage | Gate-emitter threshold voltage | Zero gate-voltage collector current | Zero gate-voltage collector current | Gate-emitter leakage current | Transconductance | Input capacitance | Output capacitance | Reverse transfer capacitance | Turn-on delay time | Turn-on delay time | Rise time (inductive load) | Rise time (inductive load) | Turn-off delay time | Turn-off delay time | all time (inductive load) | all time (inductive load) | Diode reverse recovery time | Diode reverse recovery time | Turn-on energy | Turn-on energy | Turn-off energy | Turn-off energy | Total switching energy | Total switching energy | Gate charge |  |  | Diode reverse recovery charge | Diode reverse recovery charge | Diode peak rate of fall of reverse recovery current | Diode peak rate of fall of reverse recovery current | Reverse recovery energy | Reverse recovery energy |  | Thermal resistance, junction-ambien | IGBT thermal resistance, junction case | Diode thermal resistance, junction-case | Operating junction temperature | Operating junction temperature
[5 empty] | V | A | A | A | A | A | A | A | A | V | nH | W | W | W | W | us | V | V | V | V | V | V | V | V | V | uA | uA | nA | S | pF | pF | pF | ns | ns | ns | ns | ns | ns | ns | ns | ns | ns | mJ | mJ | mJ | mJ | mJ | mJ | nC | nC | nC | nC | nC | A/us | A/us | mJ | mJ |  | K/W | K/W | K/W | ℃ | ℃
| 尚阳通 | SRE75N120FSUDATP-G7 | TO-247Plus |  | 1200 |  | 75 |  | 120 | 75 | [10 empty] | 1.7 | 2.2 | 2.4 | 2.4 | 2.9 | 2.3 | 4.7 | 5.7 | 6.7 |  |  |  |  | 9730 | 303 | 98 | 81 |  | 58 |  | 622 |  | 50 |  | 200 |  | 5.23 |  | 1.75 |  | 6.98 |  | 462 | 108 | 183 | 3 | [5 empty] | 高性能
| infineon | IKW75N120CH7 | TO-247 |  | 1200 |  | 81 |  | 89 | 75 |  |  |  |  | 13 | [5 empty] | 1.7 | 2.15 | 2 | 2.5 | 3 | 2.13 | 4.6 | 5.5 | 6.2 |  |  |  |  | 9600 | 184 | 54 | 55 |  | 41 |  | 461 |  | 32 |  | 145 |  | 4.22 |  | 1.66 |  | 5.88 |  | 535 |  |  | 2.32 |  |  |  | 0.701
| 尚阳通 | SRE50N120FSUDAT-G7 | TO-247 |  | 1200 |  | 50 |  | 100 | 50 | [10 empty] | 1.76 | 2 | 2.45 | 2.05 | 2.65 | 1.72 | 4.6 | 5.6 | 6.6 |  |  |  |  | 6130 | 50 | 15 | 44 |  | 55 |  | 164 |  | 127 |  | 133 | 204 | 3.4 |  | 1.6 |  | 5 |  | 410 | 62 | 170 | 5.18 | 7.88 |  |  |  |  | 高性能
| infineon | IKQ50N120CH3 |  |  | 1200 |  | 50 |  | 100 | 50 |  |  |  |  | 13 |  |  |  |  | 10 | 2 | 2.35 | 2.5 | 1.9 | 2.3 | 1.85 | 5.1 | 5.8 | 6.5 |  |  |  |  | 3269 | 355 | 199 | 34 |  | 32 |  | 297 |  | 30 |  | 240 | 390 | 3 |  | 1.9 |  | 4.9 |  | 235 |  |  | 3.5 | 8.6
| 尚阳通 | SRE75N065FSU3D6T-GT | TO-247 |  | 650 |  | 75 |  | 100 | 75 | [10 empty] | 1.35 | 1.7 | 1.75 | 1.65 | 2.1 | 1.51 | 3.78 | 4.5 | 5.8 |  |  |  |  | 4563 | 181 | 25 | 32 |  | 45 |  | 163 |  | 31 |  | 177 | 404 | 2.5 |  | 0.7 |  | 3.2 |  | 187 | 47 | 60 | 1.8 | 8.1
| infineon | IKW75N65EH5 |  |  | 650 |  | 75 |  | 90 | 75 |  |  |  |  | 13 | [5 empty] | 1.65 | 2.1 | 1.95 | 1.35 | 1.7 | 1.3 | 3.2 | 4 | 4.8 |  |  |  |  | 4200 | 130 | 17 | 28 |  | 33 |  | 174 |  | 41 |  | 92 | 123 | 2.3 |  | 0.9 |  | 3.2 |  | 160 |  |  | 1.33 | 3.7